## SSV
Panel ID | Model Name | Set S/N | Part Number | Defect/Symptom | Detail | Pallet
A5039502A$0003573_2123-YDBO075DAS02 | YDBO075DAS02 | 75AG2 | A5039502A | Whitish | Suspicious panel | Pallet 1
A5039502A$0003596_2123-YDBO075DAS02 | YDBO075DAS02 | 75AG2 | A5039502A | Whitish | Suspicious panel
A5039502A$0003607_2123-YDBO075DAS02 | YDBO075DAS02 | 75AG2 | A5039502A | Whitish | Suspicious panel
A5039502A$0003637_2123-YDBO075DAS02 | YDBO075DAS02 | 75AG2 | A5039502A | Whitish | Suspicious panel
A5039502A$0003611_2123-YDBO075DAS02 | YDBO075DAS02 | 75AG2 | A5039502A | Whitish | Suspicious panel
A5039502A$0001757_2122-YDBO075DAS02 | YDBO075DAS02 | 75AG2 | A5039502A | Whitish | Suspicious panel
A5039502A$0001774_2122-YDBO075DAS02 | YDBO075DAS02 | 75AG2 | A5039502A | Whitish | Suspicious panel
A5039502A$0001885_2122-YDBO075DAS02 | YDBO075DAS02 | 75AG2 | A5039502A | Whitish | Suspicious panel
A5039502A$0001963_2122-YDBO075DAS02 | YDBO075DAS02 | 75AG2 | A5039502A | Whitish | Suspicious panel
A5039502A$0002734_2122-YDBO075DAS02 | YDBO075DAS02 | 75AG2 | A5039502A | Whitish | Suspicious panel
A5039502A$0002738_2122-YDBO075DAS02 | YDBO075DAS02 | 75AG2 | A5039502A | Whitish | Suspicious panel
A5039502A$0002454_2122-YDBO075DAS02 | YDBO075DAS02 | 75AG2 | A5039502A | Whitish | Suspicious panel
A5039502A$0002520_2122-YDBO075DAS02 | YDBO075DAS02 | 75AG2 | A5039502A | Whitish | Suspicious panel
A5039502A$0002695_2122-YDBO075DAS02 | YDBO075DAS02 | 75AG2 | A5039502A | Whitish | Suspicious panel
A5039502A$0001602_2121-YDBO075DAS02 | YDBO075DAS02 | 75AG2 | A5039502A | Whitish | Suspicious panel | Pallet 2
A5039502A$0001613_2121-YDBO075DAS02 | YDBO075DAS02 | 75AG2 | A5039502A | Whitish | Suspicious panel
A5039502A$0001617_2121-YDBO075DAS02 | YDBO075DAS02 | 75AG2 | A5039502A | Whitish | Suspicious panel
A5039502A$0002013_2122-YDBO075DAS02 | YDBO075DAS02 | 75AG2 | A5039502A | Whitish | Suspicious panel
A5039502A$0002055_2122-YDBO075DAS02 | YDBO075DAS02 | 75AG2 | A5039502A | Whitish | Suspicious panel
A5039502A$0002502_2122-YDBO075DAS02 | YDBO075DAS02 | 75AG2 | A5039502A | Whitish | Suspicious panel
A5039502A$0002583_2122-YDBO075DAS02 | YDBO075DAS02 | 75AG2 | A5039502A | Whitish | Suspicious panel
A5039502A$0002806_2122-YDBO075DAS02 | YDBO075DAS02 | 75AG2 | A5039502A | Whitish | Suspicious panel
A5039502A$0002870_2122-YDBO075DAS02 | YDBO075DAS02 | 75AG2 | A5039502A | Whitish | Suspicious panel
A5039502A$0002875_2122-YDBO075DAS02 | YDBO075DAS02 | 75AG2 | A5039502A | Whitish | Suspicious panel
A5039502A$0002904_2122-YDBO075DAS02 | YDBO075DAS02 | 75AG2 | A5039502A | Whitish | Suspicious panel
A5027707A$0007419_2121-YDBM075DCS02 | YDBM075DCS02 | 75AR | A5027707A | Whitish | Suspicious panel | Pallet 3
A5027707A$0007396_2121-YDBM075DCS02 | YDBM075DCS02 | 75AR | A5027707A | Whitish | Suspicious panel
A5027707A$0007328_2121-YDBM075DCS02 | YDBM075DCS02 | 75AR | A5027707A | Whitish | Suspicious panel
A5027707A$0007325_2121-YDBM075DCS02 | YDBM075DCS02 | 75AR | A5027707A | Whitish | Suspicious panel
A5027707A$0007247_2121-YDBM075DCS02 | YDBM075DCS02 | 75AR | A5027707A | Whitish | Suspicious panel
A5027707A$0007226_2121-YDBM075DCS02 | YDBM075DCS02 | 75AR | A5027707A | Whitish | Suspicious panel
A5027707A$0008253_2122-YDBM075DCS02 | YDBM075DCS02 | 75AR | A5027707A | Whitish | Suspicious panel
A5027707A$0008246_2122-YDBM075DCS02 | YDBM075DCS02 | 75AR | A5027707A | Whitish | Suspicious panel
A5027707A$0007052_2120-YDBM075DCS02 | YDBM075DCS02 | 75AR | A5027707A | Whitish | Suspicious panel
A5027707A$0007048_2120-YDBM075DCS02 | YDBM075DCS02 | 75AR | A5027707A | Whitish | Suspicious panel
A5027707A$0007045_2120-YDBM075DCS02 | YDBM075DCS02 | 75AR | A5027707A | Whitish | Suspicious panel
A5027707A$0007024_2120-YDBM075DCS02 | YDBM075DCS02 | 75AR | A5027707A | Whitish | Suspicious panel
A5027707A$0007785_2121-YDBM075DCS02 | YDBM075DCS02 | 75AR | A5027707A | Whitish | Suspicious panel | Pallet 4
A5027707A$0007759_2121-YDBM075DCS02 | YDBM075DCS02 | 75AR | A5027707A | Whitish | Suspicious panel
A5027707A$0007742_2121-YDBM075DCS02 | YDBM075DCS02 | 75AR | A5027707A | Whitish | Suspicious panel
A5027707A$0007727_2121-YDBM075DCS02 | YDBM075DCS02 | 75AR | A5027707A | Whitish | Suspicious panel
A5027707A$0007723_2121-YDBM075DCS02 | YDBM075DCS02 | 75AR | A5027707A | Whitish | Suspicious panel
A5027707A$0007699_2121-YDBM075DCS02 | YDBM075DCS02 | 75AR | A5027707A | Whitish | Suspicious panel
A5027707A$0007688_2121-YDBM075DCS02 | YDBM075DCS02 | 75AR | A5027707A | Whitish | Suspicious panel
A5027707A$0007654_2121-YDBM075DCS02 | YDBM075DCS02 | 75AR | A5027707A | Whitish | Suspicious panel
A5027725A$0012965_2119_YSBM075CNO02 | YSBM075CNO02 | 75APH | A5027725A | Mura | Middle left area. Visible 2% ND filter. Suspect ref sheet floating | Pallet 5
A5027725A$0012863_2119_YSBM075CNO02 | YSBM075CNO02 | 75APH | A5027725A | V-block | D/B defect. Visible all pattern. No abnormal at COF & source board
A5027725A$0012423_2119_YSBM075CNO02 | YSBM075CNO02 | 75APH | A5027725A | No picture | 1st turn on > no picture. Swap T-con > defect remain. Check FFC, COF & S/board > no abnormal. Suspect O-cell NG
A5027725A$0014456_2120_YSBM075CNO02 | YSBM075CNO02 | 75APH | A5027725A | V-line | D/L defect. Bright blue & green color in all pattern. No abnormal at COF & source board
A5027725A$0013640_2120_YSBM075CNO02 | YSBM075CNO02 | 75APH | A5027725A | FM | W/L = 0.3 / 25.0mm. After disassy found white strain between O-cell & ref sheet. FTIR result > velcro wool
A5027725A$0015537_2121_YSBM075CNO02 | YSBM075CNO02 | 75APH | A5027725A | V-line | D/L defect. Red missing, blue & green partial missing
A5027725A$0016114_2123_YSBM075CNO02 | YSBM075CNO02 | 75APH | A5027725A | V-line | D/L defect. Red missing, blue & green partial missing
A5027707A$0006609_2120-YDBM075DCS02 | YDBM075DCS02 | 75AR | A5027707A | V-line | D/L defect. 2x reinput. At prod detected at 0IRE. Re-turn on at workshop > NDF. Aging 3h > NDF. Suspect intermittent V-line. Check FFC, COF & source board > NDF
A5027707A$0007646_2121-YDBM075DCS02 | YDBM075DCS02 | 75AR | A5027707A | V-line | Intermittent V-line. V-line only appear when touch COF (no 6 from right). After dis-assy found dented mark at COF. COF have COF protector
A5027719A$0004209_2118-YDBM075CCS02 | YDBM075CCS02 | 75AX | A5027719A | V-line | D/L defect. 2x reinput. At prod detected at 0IRE. Re-turn on at workshop > NDF. Aging 3h > NDF. Suspect intermittent V-line. Check FFC, COF & source board > NDF
A5039502A$0000166_2121-YDBO075DAS02 | YDBO075DAS02 | 75AG2 | A5039502A | Pol dented | RAF pol dented. Deep dented. Detected at panel input. Size, D = 0.8mm
A5027713A$0005791_2119-YDBM085CNU02 | YDBM085CNU02 | 85AX | A5027713A | Standby 6x | 1st turn on > blinking & direct shutdown. Afted dis-assy found LED no 2 from left floating | Pallet 6
A5027713A$0006030_2120-YDBM085CNU02 | YDBM085CNU02 | 85AX | A5027713A | Mura | Middle left area. Visible 2% ND filter. Suspect ref sheet floating
A5016535B$0006115_2122-YDAS085DNU02 | YDAS085DNU02 | 85NX | A5016535B | V-line | D/L defect. Green & red missing
A5039507A$0001544_2121-YDBO085DAU02 | YDBO085DAU02 | 85AG2 | A5039507A | FM | W = 0.5mm, L = 4.0mm
A5039507A$0001670_2121-YDBO085DAU02 | YDBO085DAU02 | 85AG2 | A5039507A | FM | W = 0.6mm, L = 4.0mm
A5039507A$0001521_2121-YDBO085DAU02 | YDBO085DAU02 | 85AG2 | A5039507A | FM | W = 0.7mm, L = 5.0mm. Easy to see at 15 degree top view
A5039507A$0001676_2121-YDBO085DAU02 | YDBO085DAU02 | 85AG2 | A5039507A | T-con error | PBM BU flash fail. Already 2x reinput > defect remain. Swap main board, FFC > defect remain
A5039507A$0001909_2121-YDBO085DAU03 | YDBO085DAU02 | 85AG2 | A5039507A | AD | 1st turn on NDF. Aging 1H > NDF. 2x reinput > defect appear. Left side become AD. Suspect dect appear in tv set condition. Check T-con, FFC & Source board > no abnormal found
A5032151A$0000348_2120-YDBO065DBU02 | YDBO065DBU02 | 65AG | A5032151A | F/M | F/M at 3 areas. Size: D1 = 1.4mm, D2 = 0.6mm, D3 = 0.7mm. Suspect Midcha/bezel burr
A5032151A$0000329_2120-YDBO065DBU02 | YDBO065DBU02 | 65AG | A5032151A | Mura | Lens mura. Lens mura appear after aging 30 min. Easy to detect at 50 & 100IRE